## Sheet1
Nomor Gulungan Pabrik 本厂钢卷号 | Nomor gulungan Bahan Baku 原料钢卷号 | Nomor billet 钢坯号 | Tanggal produksi 生产日期 | Kecepatan produksi 产线速度 | Waktu Gulungan Turun Jalur 下线时间 | Berat Naik Jalur 上线重量 | Berat Turun Jalur 下线重量 | Grup Shift 班别 | Spesifikasi Bahan Baku 来料规格 | Spesifikasi pesanan 订单规格 | Kualitas等级 | Jenis Baja 钢种 | Jenis Baja 内部钢种 | Panjang长度 | Penguji 检验员 | Lebar 宽度 | Tebal 厚度 | Lebar 1 宽度一 | Tebal 1 厚度一（R) | Tebal 1 厚度一（Z) | Tebal 1 厚度一（L) | Posisi 1 位置一 | Lebar 2 宽度二 | Tebal 2 厚度二（R) | Tebal 2 厚度二（Z) | Tebal 2 厚度二（L) | Posisi 2 位置二 | Lebar 3 宽度三 | Tebal 3 厚度三（R) | Tebal 3 厚度三（Z) | Tebal 3 厚度三（L) | Posisi 3 位置三 | Lebar 4 宽度四 | Tebal 4 厚度四（R) | Tebal 4 厚度四（Z) | Tebal 4 厚度四（L) | Posisi 4 位置四 | Lebar 5 宽度五 | Tebal 5 厚度五（R) | Tebal 5 厚度五（Z) | Tebal 5 厚度五（L) | Posisi 5 位置五 | Lebar 6 宽度六 | Tebal 6 厚度六（R) | Tebal 6 厚度六（Z) | Tebal 6 厚度六（L) | Posisi 6 位置六 | Keterangan 备注 | Kerusakan utama 主要缺陷 | Kerusakan 1 缺陷一 | Siklus 1 周期一 | Kerusakan 2 缺陷二 | Siklus 2 周期二 | Kerusakan 3 缺陷三 | Siklus 3 周期三 | Kerusakan 4 缺陷四 | Siklus 4 周期四 | Kerusakan 5 缺陷五 | Siklus 5 周期五 | Kerusakan 6 缺陷六 | Siklus 6 周期六 | Kerusakan 7 缺陷七 | Siklus 7 周期七 | Kerusakan 8 缺陷八 | Siklus 8 周期八 | Kerusakan 9 缺陷九 | Siklus 9 周期九 | Kerusakan 10 缺陷十 | Siklus 10 缺陷十 | Garis tepi atas 线缝上（L) | Garis tepi atas 线缝上（R) | Garis tepi bawah 线缝下(L) | Garis tepi bawah 线缝下(R) | Kualitas peninjauan 复判等级 | Keterangan 备注 | Panjang Penmbuangan 切废米数 | Kerusakan Pembuangan 切废缺陷 | Kekasaran 粗糙度（T)（um） | Kekasaran 粗糙度(B)（um） | 光泽度(T) | 光泽度(B) | Kualitas RSS 热轧工艺等级 | Toleransi Permintaan lebar dari pelanggan 客户宽度范围 | Kode Penggunaan 用途码 | Pelanggan 客户 | No kontrak 合同号 | Cara Penyelesaian 处理方式 | R10 (T)(M) | R10 (T)(H) | R10 (W)(M) | R10 (W)(H) | R56(T) | C28 | 客户重量范围 | Toleransi Permintaan ketebalan pelanggan 客户厚度范围 | 内径 | 毛边/切边 | 客户用途 | 千分尺/卷尺 | Lebar garis tepi terlebar 线缝最大值宽度 | Efisien lebar 有效宽度
QH2508Z2922HA20 | N2508270864 |  | 2025-09-12 | 80 | 6:59 | 21210 | 10156 | A | 4.00*1250 | 1.68*1550 | A1 | S30400 | 304-GY0 | 461 | 3597 | 1241 | 2.222 | 1246 | 2.231 | 2.235 | 2.232 | 10 | [25 empty] | LJ NO C21 ZS, FM TAMBAH KARTON | B22 | R20DA00000465M |  | B02DA04360461 |  | B04TR000000461M | JB 242MM ZQ 460MM | A05DB000000461M | JB 0-90MM JD | S01-2DA00130470M | PL 2C/10M | B22D00000461L |  | C41DA00000461 |  | B02DA00000461L | [5 empty] | 12 | 12 | 11 | 11 | A1 |  | 0 | 0 | [5 empty] | 1240-1260 |  | 预排 | YWLZ-100-1-WX |  |  | 6 |  |  |  |  | 8-12 | 2.225-2.24 |  | S | 贸易 |  | 24 | 1217
QH2509Z0204HA10 | N2508310172 |  | 2025-09-12 | 80 | 7:06 | 21880 | 11136 | A | 4.50*1250 | 2.48*1250 | A1 | S30400 | 304-GY0 | 455 | 3597 | 1254 | 2.473 | 1256 |  |  |  | 30 | 1254 | 2.476 |  | 2.479 | 207 | 1255 | 2.455 | 2.487 | 2.55 | 465 | [15 empty] | NO C21 ZS | B04 | B04TC00000453M | ZQ 460MM | B1D4A00010024H | 3C | A05DB00000453M | JB 0-85MM JD | S01-2DA00200450M | PL 2C/10M JD | B13-3BA00000453M | PL 2C/10M | S03BA00350364M | 2C | R20DA00000453M |  | B22DA00000453L |  | B02DA00000453L |  | C41DA00000453L |  | 11 | 11 | 11 | 11 | A1 |  | 0 | 0 | 0.221 | 0.24 | 117.4 | 80.5 |  | 1240-1260 |  | 预排 | YWLZ-100-1-FS |  | 14 |  |  |  | 22 | B | 8-12 | 2.465-2.48 | 610 | H | 贸易 | 03/60 | 22 | 1232
QH2509Z0204HA20 | N2508310172 |  | 2025-09-12 |  | 7:11 | 21880 | 10417 | A | 4.50*1250 | 1.12*1250 | A1 | S30400 | 304-GY0 | 425 |  | 1254 | 2.473 | 1254 | 2.47 | 2.477 | 2.473 | [26 empty] | NO C21 ZS | B04 | B04-TC00000425M | ZQ 460MM | R20DA00000425M |  | S03BA00060374M | 3C | R44BL02310290M | JB 19-45MM JD | S04BL02950296M | 1C JB 52MM | S01-2DA000000425M | PL 1C/10M | A05DB00000425M | JB 0-80MM JD | B02DA00000425L |  | C41DA00000425L |  | B22DA00000425L |  | 11 | 11 | 11 | 11 | A1 |  | 0 | 0 | [5 empty] | 1240-1260 |  | 预排 | YWLZ-100-1-FS |  |  |  | 10 |  |  | M | 8-12 | 2.465-2.48 | 610 | M | 贸易 | 03/60 | 22 | 1232
QH2509Z0245HA10 | N2508310224 |  | 2025-09-12 | 80,71 | 7:18 | 21930 | 13000 | A | 4.50*1250 | 2.54*1250 | A1 | S30400 | 304-GY0 | 445 | 7296 | 1254 | 2.529 | 1256 |  |  |  | 30 | 1245 | 2.523 | 2.555 | 2.55 | 424 | [20 empty] | PENGECEKAN C21 ZS | S04 | S04TL00070008H | 1C JB 17MM | B04TC00000445M | ZQ 460MM | R20DA00000445M |  | A05DB00000445M | JB 0-75MM JD | B13-3BA00000445M | PL 2C/10M | S03BA01230263M | 2C | S01-2DA00070442M | PL 1C/10M JD | B22DA00000445L |  | C41DA00000445L |  |  |  | 16 | 16 | 13 | 13 | A1 |  | 0 | 0 | [5 empty] | 1240-1260 |  | 预排 | YWLZ-100-1-WX |  | 10 |  |  |  | 10 | M | 8-12 | 2.525-2.54 | 610 | M | 贸易 | 03/60 | 32 | 1222
QH2509Z0245HA20 | N2508310224 |  | 2025-09-12 | 71,69 | 7:23 | 21930 | 10448 | A | 4.50*1250 | 2.54*1250 | A1 | S30400 | 304-GY0 | 416 | 7296 | 1254 | 2.529 | 1254 | 2.528 | 2.555 | 2.526 | 10 | [25 empty] | PENGECEKAN C21 | B04 | B04TC00000416M | ZQ 460MM | R20DA00000416M |  | B13-3BA00000416M | PL 2C/10M | S01-2DA00000416M | PL 1C/10M JD | A05DB00000416M | JB 0-75MM | B22DA00000416L |  | C41DA00000416L |  | B02DA00000416L | [5 empty] | 11 | 12 | 10 | 10 | A1 |  | 0 | 0 | [5 empty] | 1240-1260 |  | 预排 | YWLZ-100-1-WX |  |  |  |  | 6 |  | H | 8-12 | 2.525-2.54 | 508 | M | 贸易 | 03/60 | 23 | 1231
QH2508Z2675HA10 | N2508240653 |  | 2025-09-12 | 120,110,234,110,200,180,200 | 7:30 | 21920 | 11142 | A | 4.50*1250 | 2.67*1250 | A1 | S30400 | 304-GY0 | 423 | 7296 | 1253 | 2.661 | 1253 | 2.661 |  | 2.662 | 275 | 1251 | 2.657 | 2.663 | 2.662 | 523 | [20 empty] | NO C21 ZS | R20 | R20DA00000423M |  | B04TC00000423M | ZQ 460MM | A05DB00000423M | JB 0-65MM JD | S01-2DA00190421M |  | B13-3DA00000423M | PL 2C/10M | R44DB02700369M | JB 21-46MM JD | B02DA00000423L |  | B22DA00000423L |  | C41DA00000423L |  |  |  | 12 | 12 | 11 | 12 | A1 |  | 0 | 0 | [5 empty] | 1240-1260 |  | 预排 | YWLZ-100-1-WX |  | 10 |  |  |  | 10 | H | 8-12 | 2.655-2.67 |  | M | 贸易 | 03/60 | 24 | 1229
QH2508Z2675HA20 | N2508240653 |  | 2025-09-12 | 69 | 7:35 | 21920 | 10433 | A | 4.50*1250 | 2.67*1250 | A1 | S30400 | 304-GY0 | 396 | 726 | 1253 | 2.661 | 1253 | 2.657 | 2.663 | 2.662 | 10 | 1254 | 2.664 |  | 2.665 | 211 | [20 empty] | NO C21 ZS | R20 | R20DA00000369H | JD | A05DB00000369M | JB 0-70MM JD | B04TC00000369M | ZQ 460MM | S01-2DA00000369M | PL 2C/10M | R44DR00090372M | JB 21-49MM JD | B13-3DA00000369M | PL 1C/10M | B02DA00000369L |  | B22DA00000369L |  | C41DA00000369L |  |  |  | 12 | 12 | 10 | 10 | A1 |  | 0 | 0 | [5 empty] | 1240-1260 |  | 预排 | YWLZ-100-1-WX |  |  |  | 10 |  |  | H | 8-12 | 2.655-2.67 | 610 | M | 贸易 | 03/60 | 24 | 1229
QH2509Z0435HA10 | N2509010659 |  | 2025-09-12 | 70 | 7:41 | 21960 | 2500 | A | 4.50*1250 | 2.76*1250 | S | S30400 | 304-GY0 | 410 | 7296 | 1253 | 2.752 | 1256 |  |  |  | 30 | 1253 | 2.751 | 2.755 | 2.75 | 410 | [20 empty] | NO C21 ZS | R20 | R20DA00000410H | JD | A05DB00000410M | JB 0-80MM JD | S01-2DA00000410M | PL 2C/10M | B13-3DA00000410M | PL 2C/10M | B04TC00000410M | ZQ 460MM | B22DA00000410L |  | C41DA00000410L |  | B22DA00000410L | [5 empty] | 12 | 11 | 11 | 11 | A1 |  | 0 | 0 | [5 empty] | 1240-1260 |  | 预排 | YWLZ-100-1-WX |  | 12 |  | 6 |  | 11 | H | 8-12 | 2.745-2.76 | 610 | M | 贸易 | 03/60 | 23 | 1230
QH2509Z0435HA20 | N2509010659 |  | 2025-09-12 | 70 | 7:46 | 21960 | 3544 | A | 4.50*1250 | 2.76*1250 | S | S30400 | 304-GY0 | 384 | 7296 | 1253 | 2.752 | 1253 | 2.751 | 2.755 | 2.75 | 10 | [25 empty] | NO C21 ZS | R20 | R20DA00000384H | JD | B02DA03590384H |  | S04TC03370347M | 3C | B04TC00000384M | ZQ 460MM | A05DB00000384M | JB 0-75MM JD | B13-3DA00000384M | PL 2C/10M | S01-2DA00050380M | PL 1C/10M | B22DA00000384L |  | C41DA00000384L |  | B02DA00000384L |  | 11 | 11 | 11 | 11 | A1 |  | 0 | 0 | [5 empty] | 1240-1260 |  | 预排 | YWLZ-100-1-WX |  |  | 3 |  | 2 |  | H | 8-12 | 2.745-2.76 | 610 | M | 贸易 | 03/60 | 22 | 1231
QH2509Z0205HA20 | N2508310173 |  | 2025-09-12 | 71,72 | 7:52 | 21750 | 11033 | A | 4.50*1250 | 2.76*1250 | A1 | S30400 | 304-GY0 | 407 | 3902 | 1249 | 2.752 | 1251 |  |  |  | 30 | 1248 | 2.745 | 2.758 | 2.76 | 411 | [20 empty] | NO C21 ZS | B13-2 | B13-3BA00000407M | PL 2C/10M | B14DA00070029H | 3C | R20DA00000407M |  | A05DB00000407M | JB 0-75MM JD | B22DA00000407L |  | B02DA00000407L |  | C41DA00000407L | [7 empty] | 10 | 10 | 11 | 11 | A1 |  | 0 | 0 | [5 empty] | 1240-1260 |  | 预排 | YWLZ-100-1-WX |  | 5 |  |  |  |  | H | 8-12 | 2.745-2.76 | 610 | M | 贸易 | 03/60 | 22 | 1227
QH2509Z0205HA30 | N2508310173 |  | 2025-09-12 | 72 | 7:57 | 21750 | 10369 | A | 4.50*1250 | 2.76*1250 | A1 | S30400 | 304-GY0 | 383 | 3902 | 1249 | 2.752 | 1249 | 2.748 | 2.756 | 2.751 | 10 | [25 empty] | NO C21 ZS | S04 | S04TC02980299H | 1C | R20DA00000383M |  | A05DB00000383M | JB 0-75MM JD | B13-3BA00000383M | PL 3C/10M | B22DA00000383L |  | B02DA00000383L |  | C41DA00000383L | [7 empty] | 10 | 10 | 11 | 11 | A1 |  | 0 | 0 | [5 empty] | 1240-1260 |  | 预排 | YWLZ-100-1-WX | [6 empty] | H | 8-12 | 2.745-2.76 | 610 | M | 贸易 | 03/60 | 22 | 1227
QH2509Z1014HA10 | N2509060332 |  | 2025-09-12 | 71 | 8:03 | 21970 | 11203 | A | 4.50*1250 | 2.77*1250 | A1 | S30400 | 304-GY0 | 409 | 3902 | 1256 | 2.764 | 1256 |  |  |  | 30 | 1255 | 2.755 | 2.768 | 2.768 | 409 | [20 empty] | NO C21 ZS | B13-3 | B13-3DA00000409M | PL 3C/10M | R20DA00000409M |  | A05DB00000409M | JB 0-75MM JD | S01-2DA00100399M | PL 2C/10M | B13-1DA00000409L | PL 3C/1M | B22DA00000409L |  | B02DA00000409L |  | C41DA00000409L | [5 empty] | 12 | 12 | 10 | 10 | A1 |  | 0 | 0 | [5 empty] | 1240-1260 |  | 预排 | YWLZ-100-1-WX |  | 11 | 4 |  |  | 15 | H | 8-12 | 2.755-2.77 | 610 | M | 贸易 | 03/60 | 24 | 1232
QH2509Z1014HA20 | N2509060332 |  | 2025-09-12 | 71 | 8:09 | 21970 | 10434 | A | 4.50*1250 | 2.77*1250 | B | S30400 | 304-GY0 | 381 | 3902 | 1256 | 2.764 | 1256 | 2.755 | 2.768 | 2.768 | 10 | [25 empty] | TW 10-378M DA PL 5C/10M S01-2/H BJ, NO C21 | S01-2 | S01-1DA00100378H | PL 5C/10M | R20DA00000381M |  | A05DB00000381M | JB 0-80MM JD | B13-3DA00000381M | PL 3C/10M | B22DA00000381L |  | B02DA00000381L |  | C41DA00000381L |  | B13-1DA00000381L | PL 3C/1M |  |  |  |  | 12 | 12 | 10 | 10 |  | 10-378米双面严重程度雨丝状剥片,频率 5C/10M | 0 | 0 | [5 empty] | 1240-1260 |  | 预排 | YWLZ-100-1-WX |  |  |  |  | 10 |  | H | 8-12 | 2.755-2.77 | 610 | M | 贸易 | 03/60 | 24 | 1232